## Figure2 d
Nozzle inner diameter (µm) | Line width (µm) | error bar
9 | 7.2 | 1.8
12 | 10.5 | 3
26 | 20.3 | 3.2
34 | 23.8 | 5.8
50 | 40.2 | 6.1
80 | 68.7 | 7.5
100 | 91.2 | 8.9
120 | 102.4 | 13.2

## Figure2 e
3D electrode height (µm) | Vertical speed (mm/s) | error bar
0 | 2
48.2 | 1.1 | 10.4
111.5 | 0.5 | 16.2
150.4 | 0.3 | 12.5
200.8 | 0.15 | 15.2
308.1 | 0.07 | 16.8
420.5 | 0.04 | 21.7

## Figure2 g
Frequency (kHz) | LM+PtB | LM+PtB(ing) | 3D LM electrode
100000 | 6707.7005 | 16400.31454 | 42589.01308
79432.82031 | 7393.70561 | 17812.48261 | 51360.30377
63095.73438 | 8224.10011 | 20198.40762 | 47281.62
50118.72266 | 9497.3282 | 26500.61576 | 55016.83006
39810.71875 | 10780.65476 | 28564.58018 | 61670.36911
31622.77734 | 12664.57769 | 31762.87868 | 70395.78932
25118.86523 | 14843.53458 | 38300.20858 | 79018.49953
19952.62305 | 17305.59624 | 44313.21443 | 89762.21738
15848.93164 | 20500.70789 | 51869.72876 | 103287
12589.25391 | 24149.19668 | 60503.20344 | 118806.2
10000 | 28351.55835 | 69947.12983 | 136389.5
7943.28223 | 34084.58116 | 80649.31617 | 160564.4
6309.57324 | 40015.81872 | 96192.58679 | 181852.7
5011.87256 | 47063.09434 | 110111.1 | 214974.3
3981.07178 | 54102.7798 | 124235 | 262727.1862
3162.27759 | 61828.07816 | 141439.8 | 303931.4
2511.88647 | 71977.12679 | 163041.8 | 369488.0656
1995.26233 | 80754.94703 | 182597.4825 | 435380.8
1584.89319 | 90770.63163 | 205444.2 | 519969.7
1258.92542 | 101391.3 | 230726.6 | 621352.9
1000 | 113076.3 | 247389.3 | 736358.1385
794.32825 | 125862.5 | 284211.6 | 879692.2
630.95734 | 139588.7 | 316274.4 | 1056587.2
501.18723 | 153476.5 | 348188.5 | 1253647.0
398.10718 | 170775.5 | 412032.9 | 1494758.0
316.22775 | 190633.9 | 451787.6 | 1788014.1
251.18864 | 209184.8 | 499413.9 | 2290815.6
199.52623 | 233165.7 | 562907 | 2729285.4
158.48932 | 259498.3 | 669484.6 | 3301728.263
125.89254 | 285127.1 | 791632.1 | 3896299.1
100 | 315703.8 | 1038170.1 | 4626702.3
79.43282 | 349587.7 | 1207112.6 | 5412639.4
63.09573 | 382520 | 1366352.8 | 6705226.6
50.11872 | 435164.3 | 1533720.4 | 7883481.9
39.81072 | 486632.4 | 1761671.0 | 9445866.5
31.62278 | 550971.3 | 2105618.9 | 10819000
25.11886 | 627638 | 2432261.5 | 12449500
19.95262 | 723772.7 | 2947138.2 | 14777000
15.84893 | 828837.6 | 3444344.7 | 18002200
12.58925 | 977138.8 | 4042395.3 | 21943800
10 | 1115113.3 | 4807054.8 | 27099700
7.94328 | 1282098.1 | 5630338.8 | 33923300
6.30957 | 1382555.2 | 6686400.9 | 37525700
5.01187 | 1606564.6 | 7529326.9 | 44554200
3.98107 | 1715561.5 | 8355781.7 | 51699800
3.16228 | 1903144.9 | 6909280.9 | 61295100
2.51189 | 1910037.8 | 11110100 | 72282700
1.99526 | 2020985.6 | 12543400 | 82834600
1.58489 | 2049071.5 | 12125200 | 112838000
1.25893 | 2086326.0 | 15401600 | 104550000
1 | 2134658.0 | 16698000 | 126885000

## Figure2 h
3D LM electrode | PtB coated LM (60s) | PtB coated LM (180s)
736.35 | 247.38 | 113.08
802.84 | 220.92 | 110.81
791.18 | 267.38 | 162.45
706.83 | 281.57 | 100.67
755.51 | 257.12 | 148.25

## Figure4 c
Pre-amputation | 0h | 24h | 48h | 72h
1.78571 | 1 | 1.05357 | 1.39286 | 1.92857
2.38095 | 1 | 1.14286 | 1.30952 | 1.83333
1.63934 | 1 | 0.96721 | 1.29508 | 1.80328
1.88679 | 1 | 1.03774 | 1.28302 | 1.79245
1.92308 | 1 | 1.32692 | 1.53846 | 2.46154
1.72414 | 1 | 0.98276 | 1.05172 | 1.10345
2.12766 | 1 | 0.91489 | 1.19149 | 1.57447
2.22222 | 1 | 1.24444 | 1.6 | 2.26667
2.5641 | 1 | 1.35897 | 1.53846 | 2.12821

## Figure4 d
Pre-amputation | 0h | 24h | 48h | 72h
2.27273 | 1 | 0.97727 | 1.11364 | 1.40909
1.72414 | 1 | 1.18966 | 1.22414 | 1.62759
2.5641 | 1 | 1.07692 | 1.58974 | 2.10256
2.12766 | 1 | 1.08511 | 1.53191 | 1.78723
2.08333 | 1 | 0.9375 | 1.5625 | 1.8125
2.38095 | 1 | 1.16667 | 1.61905 | 2.51429
1.88679 | 1 | 1.03774 | 1.30189 | 1.5283
1.51818 | 1 | 1.1523 | 1.14545 | 2.30909
1.63934 | 1 | 1.18033 | 1.27869 | 1.95082

## Figure4 g
Pre-amputation | 0h | 24h | 48h | 72h
1.45263 | 1.72632 | 1.03158 | 2.74737 | 2.70526
1.1 | 1.9 | 0.6375 | 0.9375 | 1.12763
1.61538 | 1.15385 | 2.06154 | 1.75385 | 0.81538
2.32857 | 0.67143 | 0.24286 | 1.92857 | 2.87143
3.12857 | 1.14286 | 1.22857 | 1.32857 | 3.17143
0.92852 | 0.95 | 1.23 | 1.86 | 2.18
3.14851 | 0.41579 | 1 | 1.32632 | 2.43158
0.8125 | 0.9125 | 1.4625 | 2.0625 | 1.425
2.12308 | 1.62923 | 1.50769 | 2.01563 | 3.04615
2.98462 | 0.90769 | 0.58462 | 1.92308 | 1.50769
1.26154 | 1.50769 | 0.8 | 2.41538 | 0.91855
2.66081 | 0.88571 | 1.72857 | 1.9 | 2.04286
1.77542 | 0.54286 | 0.54286 | 1.15714 | 2.75714
1.84403 | 1.33146 | 1.25833 | 1.5 | 1.7

## Figure4 j
Pre-amputation | 0h | 24h | 48h | 72h
82 | 18 | 16 | 92 | 232
106 | 10 | 21 | 108 | 159
201 | 5 | 102 | 159 | 75
155 | 6 | 5 | 57 | 68
115 | 5 | 3 | 183 | 209
56 | 9 | 59 | 22 | 88
98 | 56 | 22 | 67 | 176
85 | 12 | 81 | 130 | 203
152 | 28 | 39 | 98 | 116
235 | 8 | 15 | 62 | 125

## modulus
| n1 | n2 | n3 | n4 | n5 | Mean | S.E.M.
0 | 261 | 212 | 236.5 | 209 | 268 | 237.3 | 12.13631